## Kleingarn Curve Calculator
Pickle Bath Maintenance Calculator (Kleingarn Curve Calculator)
Enter Pickle Tank Size and Bath Properties |  |  | RESULTS: Adjusted Pickle Bath |  |  | KLEINGARN CURVE |  |  | Initial Pickle Tank Info |  |  | SG Calculation - Regenerated Pickle Tank
Length | 11 | meters | Keep: | 16491.5 | liters | Iron Saturation Curve (No Pickling) |  |  | Initial Volume | 2391368.0 | in3 |  | SG | Final Vol |  | SG*Vol
Width | 1.5 | meters |  | 0.9994848 | tank meters | [HCl] in g/L | [Fe] in g/L | [FeCl2] in g/L | Initial Volume | 10352.24 | gals | Spent pickle | 1.380952 | 4356.593 | gal | 6016.248
Height | 2.5 | meters | Remove/Dispose: | 22696 | liters | 10 | 233 | 528.4107 | Initial Volume | 39.1875 | m3 | Acid | 1.15919364 | 2957.67 | gal | 3428.513
Current (Measured) Freeboard | 0.125 | meters |  | 1.375515 | tank meters | 70 | 180 | 408.2143 | Initial Volume | 39187.5 | L | Water | 1 | 0 | gal | 0
Initial Volume of Pickling Acid | 39187.5 | Liters |  | 31342.09 | kg | 80 | 170 | 385.5357 | Gal/Tank Inch | 110.7145 | gal/tank inch | Rinse | 1.178862 | 3037.979 | gal | 3581.357
Desired Freeboard | 0.125 | meters | New Iron Concentration: | 85.92853 | g/L | 110 | 145 | 328.8393 | Vol/Tank inch | 419.1 | L/tank inch
Baumé | 40 | °Baumé |  | 6.828995 | %wt Fe | 140 | 120 | 272.1429 | SG | 1.380952 | 145/(145-°Be) | 1.258289 | Est. SG of regenerated acid
Initial Iron Concentration | 13 | %wt Fe | New Acid Concentration: | 134.3635 | g/L HCl | 160 | 105 | 238.125 | density | 1380.952 | g/L solution | 1258.289 | Est. Density of regenerated acid
Initial Acid Concentration | 4 | %wt HCl |  | 10.67827 | %wt HCl | 250 | 50 | 113.3929 | density | 11.52461 | lbs/gallon
Desired Acid Concentration | 12 | %wt HCl |  |  |  | 280 | 35 | 79.375 | pickle liquor | 119305.5 | lbs | SG Calculation - Regenerated Rinse Tank
|  |  | RESULTS: Adjusted Rinse Bath | [5 empty] | pickle liquor | 54116071.4 | g |  | SG | Final Vol |  | SG*Vol
Enter Purchased Acid Properties |  |  | Add Fresh Water to Replenish: | 11500 | liters | Optimum Pickling Rate |  |  | Acid | 4 | %wt HCl | Water | 1 | 3037.979 | gal | 3037.979
Concentrated HCl Strength | 32 | %wt HCl |  | 0.6969697 | tank meters | [HCl] in g/L | [Fe] in g/L | [FeCl2] in g/L | Acid | 55.2381 | g/L HCl | Rinse | 1.178862 | 6987.351 | gal | 8237.121
|  |  | New Iron Concentration: | 24.64893 | g/L | 10 | 200 | 453.5714 | Acid | 2164642.9 | grams acid
(Optional) Enter Acid Rinse Properties |  |  |  | 2.191676 | %wt Fe | 40 | 170 | 385.5357 | Iron | 13 | %wt Fe | 1.124661 | Est. SG of regenerated rinse water
Length | 11 | meters | New Acid Concentration: | 12.32446 | g/L HCl | 66 | 145 | 328.8393 | Iron | 179.5238 | g/L Fe | 1124.661 | Est. Density of regenerated rinse water
Width | 1.5 | meters |  | 1.095838 | %wt HCl | 120 | 95 | 215.4464 | Iron | 7035089.3 | grams iron
Height | 2.5 | meters |  |  |  | 140 | 80 | 181.4286 | final Volume | 10352.24 | gallons | Data Labels for Graph
Current (measured) Freeboard | 0.2 | meters | Guidance for Pickle Bath Adjustments |  |  | 160 | 65 | 147.4107 |  |  |  | initial | 55.2381 | g/L | 179.5238 | g/L
Desired Freeboard | 0.2 | meters | 1. If acid is low and iron is high, estimate the gallons of fresh acid using the initial volume of pickling acid and concentrations of HCl. Then add water/rinsewater and adjust acid: |  |  | 190 | 45 | 102.0536 | Concentrated Stock Acid Info |  |  | regenerated | 134.3635 | g/L | 85.92853 | g/L
Baumé | 22 | °Baumé |  |  |  | 220 | 30 | 68.03571 | Acid Strength | 32 | wt% | Initial Pickle Bath (55.2g/L HCl, 179.5g/L Fe)
Initial Iron Concentration | 3 | %wt Fe |  |  |  | 260 | 15 | 34.01786 | Acid Strength | 370.7625 | g/L HCl | Adjusted Pickle Bath (134.4g/L HCl, 85.9g/L Fe)
Initial Acid Concentration | 1.5 | %wt HCl |  |  |  | 280 | 10 | 22.67857 | Acid Strength | 3.094163 | lbs/gal
[9 empty] | SG | 1.15919364 |  | Initial Pickling Bath Performance
Pickle Bath Adjustments | [5 empty] | 50% Longer Pickling Times | [5 empty] | 55.2381 | g/L HCl solution
Add Concentrated Acid | 11196 | liters | = start with 11196 liters estimated fresh acid |  |  | [HCl] in g/L | [Fe] in g/L | [FeCl2] in g/L | Rinse Water Properties |  |  | 179.5238 | g/L Iron solution
| 0.6785455 | tank meters | 2. If acid and iron are low, add acid and iron/steel until pickle times improve. 3. If acid and iron are high, add rinse water and/or fresh water. 4. If acid is high and iron is low, add iron, rinsewater, and/or other spent acid. 5. Adding rinse water reduces iron concentration less than adding freshwater. |  |  | 10 | 123 | 278.9464 | Initial Water Vol | 2315851.1 | in3 | 192.1532 | g/L Iron (saturation)
| 4151.057 | kg |  |  |  | 20 | 115 | 260.8036 | Initial Water Vol | 10025.33 | gals | 154.6797 | g/L Iron (optimal)
Add Rinse water | 11500 | liters |  |  |  | 50 | 90 | 204.1071 | Initial Water Vol | 37950 | L | 85.51586 | g/L Iron (50% line)
| 0.6969697 | tank meters |  |  |  | 90 | 60 | 136.0714 | Gal/Tank Inch | 110.7145 | gal/inch | Between optical pickling rates and iron saturation
| 13556.91 | kg |  |  |  | 105 | 50 | 113.3929 | Vol/Tank Inch | 419.1 | L/inch
Add Fresh Water | 0 | liters |  |  |  | 130 | 35 | 79.375 | SG | 1.178862
| 0 | tank meters |  |  |  | 150 | 25 | 56.69643 | density | 1178.862 | g/L | Reference Values - Water Densities
| 0 | kg |  |  |  | 180 | 10 | 22.67857 | density | 9.838078 | lbs/gal | 1000 | g/L
[9 empty] | water solution | 98629.97 | lbs water | 8.345404 | lbs/gal
Galvanizer inputs variables in GREEN | [8 empty] | water solution | 44737804.9 | g water
[9 empty] | Acid | 1.5 | %wt HCl | Estimating liters pickling acid
[9 empty] | Acid | 17.68293 | g/L HCl | liters HCl | 11196.34
[9 empty] | Acid | 671067.1 | grams acid
[9 empty] | Iron | 3 | %wt Fe
[9 empty] | Iron | 35.36585 | g/L Fe
[9 empty] | Iron | 1342134.1 | grams iron
[9 empty] | final Volume | 10025.33 | gallons
Fresh Water Properties
[9 empty] | SG | 1
[9 empty] | density | 1000 | g/L
[9 empty] | density | 8.345404 | lbs/gal
[9 empty] | Acid | 0 | %wt HCl
[9 empty] | Acid | 0 | g/L HCl
[9 empty] | Acid | 0 | grams acid
[9 empty] | Iron | 0 | %wt Fe
[9 empty] | Iron | 0 | g/L Fe
[9 empty] | Iron | 0 | grams iron