## Burnett Curve Calculator
Pickle Bath Maintenance Calculator (Burnett Curve Calculator)
Enter Pickle Tank Size and Bath Properties |  |  | RESULTS: Adjusted Pickle Bath |  |  | BURNETT CURVE |  |  | Initial Pickle Tank Info |  |  | SG Calculation - Regenerated Pickle Tank
Length | 432 | inches | Keep: | 6010.909 | gal | Iron Saturation Curve (No Pickling) |  |  | Initial Volume | 2358720 | in3 |  | SG | Final Vol |  | SG*Vol
Width | 60 | inches |  | 53.56944 | tank inches | [H2SO4] in g/L | [Fe] in g/L | [FeCl2] in g/L | Initial Volume | 10210.91 | gals | Spent pickle | 1.10687 | 6010.909 | gal | 6653.296
Height | 96 | inches | Remove/Dispose: | 4200 | gal | 0 | 190.82 | 432.7525 | Initial Volume | 38.6525 | m3 | Acid | 1.6257 | 200 | gal | 325.14
Current (Measured) Freeboard | 5 | inches |  | 37.43056 | tank inches | 25 | 176.52 | 400.3221 | Initial Volume | 38652.5 | L | Water | 1 | 0 | gal | 0
Initial Volume of Pickling Acid | 10210.91 | gals |  | 38796.57 | lbs | 50 | 163.47 | 370.7266 | Gal/Tank Inch | 112.2078 | gal/tank inch | Rinse | 1.090226 | 4000 | gal | 4360.902
Desired Freeboard | 5 | inches | New Iron Concentration: | 93.24797 | g/L Fe | 75 | 151.67 | 343.9659 | Vol/Tank inch | 424.7527 | L/tank inch
Baumé | 14 | °Baumé |  | 8.396844 | %wt Fe | 100 | 141.12 | 320.04 | SG | 1.10687 | 145/(145-°Be) | 1.110512 | Est. SG of regenerated acid
Initial Iron Concentration | 13 | %wt Fe | New Acid Concentration: | 86.64809 | g/l H2SO4 | 125 | 131.82 | 298.9489 | density | 1106.87 | g/L solution | 1110.512 | Est. Density of regenerated acid
Initial Acid Concentration | 8 | %wt H2SO4 |  | 7.802534 | %wt H2SO4 | 150 | 123.77 | 280.6927 | density | 9.23728 | lbs/gallon
Desired Acid Concentration | 8 | %wt H2SO4 |  |  |  | 175 | 116.97 | 265.27125 | pickle liquor | 94321.02 | lbs | SG Calculation - Regenerated Rinse Tank
|  |  | RESULTS: Adjusted Rinse Bath |  |  | 200 | 111.42 | 252.6846 | pickle liquor | 42783296.7 | g |  | SG | Final Vol |  | SG*Vol
Enter Purchased Acid Properties |  |  | Add Fresh Water to Replenish: | 4000 | gal | 225 | 107.12 | 242.9329 | Acid | 8 | %wt H2SO4 | Water | 1 | 4000 | gal | 4000
Concentrated HCl Strength | 95 | %wt H2SO4 |  | 35.64815 | tank inches | 250 | 104.07 | 236.0159 | Acid | 88.54962 | g/L H2SO4 | Rinse | 1.090226 | 5986.494 | gal | 6526.628
|  |  | New Iron Concentration: | 13.07091 | g/L Fe |  |  |  | Acid | 3422663.7 | grams acid
(Optional) Enter Acid Rinse Properties |  |  |  | 1.240023 | %wt Fe | Optimum Pickling Rate |  |  | Iron | 13 | %wt Fe | 1.054087 | Est. SG of regenerated rinse water
Length | 432 | inches | New Acid Concentration: | 6.535455 | g/l H2SO4 | [H2SO4] in g/L | [Fe] in g/L | [FeCl2] in g/L | Iron | 143.8931 | g/L Fe | 1054.087 | Est. Density of regenerated rinse water
Width | 60 | inches |  | 0.6200113 | %wt H2SO4 | 0 | 123.74 | 280.6246 | Iron | 5561828.6 | grams iron
Height | 96 | inches |  |  |  | 25 | 111.86 | 253.6825 | final Volume | 10210.91 | gallons | Data Labels for Graph
Current (measured) Freeboard | 7 | inches | Guidance for Pickle Bath Adjustments |  |  | 50 | 100.605 | 228.1578 |  |  |  | initial | 88.54962 | g/L | 143.8931 | g/L
Desired Freeboard | 7 | inches | 1. If acid is low and iron is high, estimate the gallons of fresh acid using the initial volume of pickling acid and concentrations of H2SO4. Then add water/rinsewater and adjust acid: |  |  | 75 | 89.975 | 204.0504 | Concentrated Stock Acid Info |  |  | regenerated | 86.64809 | g/L | 93.24797 | g/L
Baumé | 12 | °Baumé |  |  |  | 100 | 79.97 | 181.3605 | Acid Strength | 95 | wt% | Initial Pickle Bath (88.5g/L H2SO4, 143.9g/L Fe)
Initial Iron Concentration | 2 | %wt Fe |  |  |  | 125 | 70.59 | 160.088 | Acid Strength | 1544.415 | g/L H2SO4 | Adjusted Pickle Bath (86.6g/L H2SO4, 93.2g/L Fe)
Initial Acid Concentration | 1 | %wt H2SO4 |  |  |  | 150 | 61.835 | 140.2329 | Acid Strength | 12.88877 | lbs/gal
[6 empty] | 175 | 53.705 | 121.7953 | SG | 1.6257 |  | Initial Pickling Bath Performance
Pickle Bath Adjustments | [5 empty] | 200 | 46.2 | 104.775 |  |  |  | 88.54962 | g/L H2SO4 solution
Add Concentrated Acid | 200 | gal | = start with 0 gallons estimated fresh acid |  |  | 225 | 39.32 | 89.17214 | Rinse Water Properties |  |  | 143.8931 | g/L Iron solution
| 1.782407 | tank inches | 2. If acid and iron are low, add acid and iron/steel until pickle times improve. 3. If acid and iron are high, add rinse water and/or fresh water. 4. If acid is high and iron is low, add iron, rinsewater, and/or other spent acid. 5. Adding rinse water reduces iron concentration less than adding freshwater. |  |  | 250 | 33.065 | 74.9867 | Initial Water Vol | 2306880 | in3 | 198.661 | g/L Iron (saturation)
| 2577.754 | lbs | [6 empty] | Initial Water Vol | 9986.494 | gals | 123.74 | g/L Iron (optimal)
Add Rinse water | 4000 | gal |  |  |  | 50% Longer Pickling Times |  |  | Initial Water Vol | 37802.99 | L | 94.18 | g/L Iron (50% line)
| 35.64815 | tank inches |  |  |  | [H2SO4] in g/L | [Fe] in g/L | [FeCl2] in g/L | Gal/Tank Inch | 112.2078 | gal/inch | Between optical pickling rates and iron saturation
| 36393.49 | lbs |  |  |  | 0 | 94.18 | 213.5868 | Vol/Tank Inch | 424.7527 | L/inch
Add Fresh Water | 0 | gal |  |  |  | 25 | 79.945 | 181.3038 | SG | 1.090226
| 0 | tank inches |  |  |  | 50 | 65.71 | 149.0209 | density | 1090.226 | g/L | Reference Values - Water Densities
| 0 | lbs |  |  |  | 75 | 51.475 | 116.7379 | density | 9.098373 | lbs/gal | 1000 | g/L
[6 empty] | 100 | 37.24 | 84.455 | water solution | 90860.84 | lbs water | 8.345404 | lbs/gal
Galvanizer inputs variables in GREEN | [5 empty] | 125 | 23.005 | 52.17205 | water solution | 41213786.3 | g water
[6 empty] | 150 | 8.77 | 19.88911 | Acid | 1 | %wt H2SO4 | Estimating gallons pickling acid
[9 empty] | Acid | 10.90226 | g/L H2SO4 | gallons HCl | 0
[9 empty] | Acid | 412137.9 | grams acid
[9 empty] | Iron | 2 | %wt Fe
[9 empty] | Iron | 21.80451 | g/L Fe
[9 empty] | Iron | 824275.7 | grams iron
[9 empty] | final Volume | 9986.494 | gallons
Fresh Water Properties
[9 empty] | SG | 1
[9 empty] | density | 1000 | g/L
[9 empty] | density | 8.345404 | lbs/gal
[9 empty] | Acid | 0 | %wt H2SO4
[9 empty] | Acid | 0 | g/L H2SO4
[9 empty] | Acid | 0 | grams acid
[9 empty] | Iron | 0 | %wt Fe
[9 empty] | Iron | 0 | g/L Fe
[9 empty] | Iron | 0 | grams iron
Note on I3: [Threaded comment] Your version of Excel allows you to read this threaded comment; however, any edits to it will get removed if the file is opened in a newer version of Excel. Learn more: https://go.microsoft.com/fwlink/?linkid=870924 Comment: updated h2so4 and fe values based on KU study poly curves. conversion from Fe to FeCL2 same as it's based on molar ratio of iron to iron chloride.
Note on N25: [Threaded comment] Your version of Excel allows you to read this threaded comment; however, any edits to it will get removed if the file is opened in a newer version of Excel. Learn more: https://go.microsoft.com/fwlink/?linkid=870924 Comment: =SG*(wt%/100)*(1000/1)
Note on N26: [Threaded comment] Your version of Excel allows you to read this threaded comment; however, any edits to it will get removed if the file is opened in a newer version of Excel. Learn more: https://go.microsoft.com/fwlink/?linkid=870924 Comment: standard units conversion
Note on N27: [Threaded comment] Your version of Excel allows you to read this threaded comment; however, any edits to it will get removed if the file is opened in a newer version of Excel. Learn more: https://go.microsoft.com/fwlink/?linkid=870924 Comment: HCL density to concentration conversion table had to get changed to the table I found for SG vs. wt% for H2SO4. Then backcalculate the g/L H2s04 instead.
Note on Q30: [Threaded comment] Your version of Excel allows you to read this threaded comment; however, any edits to it will get removed if the file is opened in a newer version of Excel. Learn more: https://go.microsoft.com/fwlink/?linkid=870924 Comment: updated formula to match curve
Note on Q31: [Threaded comment] Your version of Excel allows you to read this threaded comment; however, any edits to it will get removed if the file is opened in a newer version of Excel. Learn more: https://go.microsoft.com/fwlink/?linkid=870924 Comment: updated formula to match curve
Note on Q32: [Threaded comment] Your version of Excel allows you to read this threaded comment; however, any edits to it will get removed if the file is opened in a newer version of Excel. Learn more: https://go.microsoft.com/fwlink/?linkid=870924 Comment: updated formula to match curve